## Read me
Pilot B: two LG M50 cells, resolved against lumped neighbour. Repository github.com/siddharth161204-wq/m50-two-cell-pilot
Predictions commit c57ccb87e699d3dbb1230122cdba3785293627e0, public 2026-10-07 06:42:35 UTC, before any coupled resolved run.
Temperatures in degrees Celsius, times in seconds, conductances in W/K. Blank or Never: the level is not reached within 900 s.
Self-heating band (Koenig, Zhao, Deng 2025, Fig. 7): 169.0 / 183.5 / 198.0 C. Internal-short band: 255.7 / 278.9 / 302.1 C.
Cell-body energies (Battery Failure Databank rev. 2, 17 fully charged LG 21700-M50 tests, open-circuit voltage 4.16 to 4.19 V): 8751.3, 21495.3, 33222.9 J (min, median, max).
Sheets: Lumped (script, explicit Euler 0.01 s); Resolved two strips (42 cases); Resolved one strip (7 cases, median energy, 30 s); Scorecard; Databank rows used; Verification; Exploratory (not pre-registered: two-way coupling, isotropic roll, hot volume).
Resolved max: hottest node of the resolved cell 2. Resolved mean: heat-capacity-weighted mean. Location: the path that heats the hottest node (DECISIONS.md D14).
Columns in blue on 'Resolved two strips' are formulas: time saved and ratio at 183.5 C where both models cross.

## Lumped
E_body (J) | Tau_rel (s) | G_bus (W/K) | G_gap (W/K) | View factor | T1 peak (C) | T2 peak (C) | T initial low (s) | T initial mean (s) | T initial high (s) | T onset low (s) | T onset mean (s) | T onset high (s)
8751.3 | 10 | 0.005 | 0.01743 | 0.1599 | 165.5 | 39.3
8751.3 | 10 | 0.01 | 0.01743 | 0.1599 | 165.4 | 41.2
8751.3 | 10 | 0.02 | 0.01743 | 0.1599 | 165.3 | 44.5
8751.3 | 10 | 0.05 | 0.01743 | 0.1599 | 165 | 52
8751.3 | 10 | 0.1 | 0.01743 | 0.1599 | 164.4 | 60
8751.3 | 10 | 0.2 | 0.01743 | 0.1599 | 163.4 | 68.9
8751.3 | 10 | 0.5 | 0.01743 | 0.1599 | 160.3 | 79.5
8751.3 | 30 | 0.005 | 0.01743 | 0.1599 | 163.1 | 39.3
8751.3 | 30 | 0.01 | 0.01743 | 0.1599 | 163 | 41.2
8751.3 | 30 | 0.02 | 0.01743 | 0.1599 | 162.6 | 44.5
8751.3 | 30 | 0.05 | 0.01743 | 0.1599 | 161.7 | 52
8751.3 | 30 | 0.1 | 0.01743 | 0.1599 | 160.2 | 60
8751.3 | 30 | 0.2 | 0.01743 | 0.1599 | 157.3 | 68.9
8751.3 | 30 | 0.5 | 0.01743 | 0.1599 | 149.7 | 79.5
21495.3 | 10 | 0.005 | 0.01743 | 0.1599 | 368.9 | 58.2
21495.3 | 10 | 0.01 | 0.01743 | 0.1599 | 368.7 | 62.1
21495.3 | 10 | 0.02 | 0.01743 | 0.1599 | 368.5 | 69.2
21495.3 | 10 | 0.05 | 0.01743 | 0.1599 | 367.7 | 85.6
21495.3 | 10 | 0.1 | 0.01743 | 0.1599 | 366.3 | 103.8
21495.3 | 10 | 0.2 | 0.01743 | 0.1599 | 363.7 | 125.2
21495.3 | 10 | 0.5 | 0.01743 | 0.1599 | 356.2 | 152.4
21495.3 | 30 | 0.005 | 0.01743 | 0.1599 | 360.9 | 58.2
21495.3 | 30 | 0.01 | 0.01743 | 0.1599 | 360.5 | 62.2
21495.3 | 30 | 0.02 | 0.01743 | 0.1599 | 359.8 | 69.2
21495.3 | 30 | 0.05 | 0.01743 | 0.1599 | 357.5 | 85.7
21495.3 | 30 | 0.1 | 0.01743 | 0.1599 | 353.9 | 104
21495.3 | 30 | 0.2 | 0.01743 | 0.1599 | 347.1 | 125.4
21495.3 | 30 | 0.5 | 0.01743 | 0.1599 | 329.1 | 152.8
33222.9 | 10 | 0.005 | 0.01743 | 0.1599 | 553.8 | 73.9
33222.9 | 10 | 0.01 | 0.01743 | 0.1599 | 553.6 | 79.1
33222.9 | 10 | 0.02 | 0.01743 | 0.1599 | 553.2 | 88.4
33222.9 | 10 | 0.05 | 0.01743 | 0.1599 | 552 | 110.7
33222.9 | 10 | 0.1 | 0.01743 | 0.1599 | 549.9 | 136.5
33222.9 | 10 | 0.2 | 0.01743 | 0.1599 | 546 | 168.1
33222.9 | 10 | 0.5 | 0.01743 | 0.1599 | 534.6 | 211.2 | 57.46 | 69.64 | 87.96
33222.9 | 30 | 0.005 | 0.01743 | 0.1599 | 537 | 74
33222.9 | 30 | 0.01 | 0.01743 | 0.1599 | 536.5 | 79.2
33222.9 | 30 | 0.02 | 0.01743 | 0.1599 | 535.4 | 88.6
33222.9 | 30 | 0.05 | 0.01743 | 0.1599 | 532.1 | 111.1
33222.9 | 30 | 0.1 | 0.01743 | 0.1599 | 526.8 | 137.1
33222.9 | 30 | 0.2 | 0.01743 | 0.1599 | 516.7 | 168.9
33222.9 | 30 | 0.5 | 0.01743 | 0.1599 | 490.1 | 212.3 | 67.3 | 79.17 | 96.76

## Resolved two strips
E_body (J) | Tau_rel (s) | G_bus (W/K) | Cell 1 peak (C) | Lumped peak (C) | Resolved mean peak (C) | Resolved max peak (C) | Time of resolved max peak (s) | Hot spot path at peak | Hot spot place at peak | T initial low: lumped (s) | T initial low: resolved max (s) | T initial low: resolved mean (s) | T initial low: hot spot path | T initial low: max minus mean at crossing (K) | T initial mean: lumped (s) | T initial mean: resolved max (s) | T initial mean: resolved mean (s) | T initial mean: hot spot path | T initial mean: max minus mean at crossing (K) | T initial high: lumped (s) | T initial high: resolved max (s) | T initial high: resolved mean (s) | T initial high: hot spot path | T initial high: max minus mean at crossing (K) | T onset low: lumped (s) | T onset low: resolved max (s) | T onset low: resolved mean (s) | T onset low: hot spot path | T onset low: max minus mean at crossing (K) | T onset mean: lumped (s) | T onset mean: resolved max (s) | T onset mean: resolved mean (s) | T onset mean: hot spot path | T onset mean: max minus mean at crossing (K) | T onset high: lumped (s) | T onset high: resolved max (s) | T onset high: resolved mean (s) | T onset high: hot spot path | T onset high: max minus mean at crossing (K) | Time saved at 183.5 C (s) | Lumped over resolved time at 183.5 C | Energy residual
8751.3 | 10 | 0.005 | 165.5 | 39.3 | 39.08 | 40.08 | 578.3 | Gap-facing surface | Gap-facing surface | [32 empty] | 1.2e-11
8751.3 | 10 | 0.01 | 165.4 | 41.2 | 40.95 | 42.24 | 565.5 | Terminal end | Positive terminal end | [32 empty] | 1.09e-11
8751.3 | 10 | 0.02 | 165.3 | 44.5 | 44.12 | 46.7 | 475.7 | Terminal end | Positive terminal end | [32 empty] | 9.4e-12
8751.3 | 10 | 0.05 | 165 | 52 | 50.78 | 56.59 | 310.3 | Terminal end | Positive terminal end | [32 empty] | 7.83e-12
8751.3 | 10 | 0.1 | 164.4 | 60 | 57 | 67.6 | 134.8 | Terminal end | Positive terminal end | [32 empty] | 7.12e-12
8751.3 | 10 | 0.2 | 163.4 | 68.9 | 62.61 | 86.78 | 29.3 | Terminal end | Positive terminal end | [32 empty] | 6.88e-12
8751.3 | 10 | 0.5 | 160.3 | 79.5 | 67.28 | 113.82 | 15.9 | Terminal end | Positive terminal end | [32 empty] | 6.81e-12
8751.3 | 30 | 0.005 | 163.1 | 39.3 | 39.09 | 40.08 | 588.5 | Gap-facing surface | Gap-facing surface | [32 empty] | 1.19e-11
8751.3 | 30 | 0.01 | 163 | 41.2 | 40.95 | 42.25 | 575.8 | Terminal end | Positive terminal end | [32 empty] | 1.08e-11
8751.3 | 30 | 0.02 | 162.6 | 44.5 | 44.13 | 46.72 | 486 | Terminal end | Positive terminal end | [32 empty] | 9.38e-12
8751.3 | 30 | 0.05 | 161.7 | 52 | 50.8 | 56.61 | 320.4 | Terminal end | Positive terminal end | [32 empty] | 7.74e-12
8751.3 | 30 | 0.1 | 160.2 | 60 | 57.02 | 67.63 | 144.9 | Terminal end | Positive terminal end | [32 empty] | 7.05e-12
8751.3 | 30 | 0.2 | 157.3 | 68.9 | 62.63 | 86.62 | 41.5 | Terminal end | Positive terminal end | [32 empty] | 6.83e-12
8751.3 | 30 | 0.5 | 149.7 | 79.5 | 67.3 | 111.93 | 30.6 | Terminal end | Positive terminal end | [32 empty] | 6.71e-12
21495.3 | 10 | 0.005 | 368.9 | 58.2 | 57.6 | 60.06 | 476 | Gap-facing surface | Gap-facing surface | [32 empty] | 5.71e-12
21495.3 | 10 | 0.01 | 368.7 | 62.1 | 61.49 | 64.39 | 483.1 | Terminal end | Positive terminal end | [32 empty] | 5.28e-12
21495.3 | 10 | 0.02 | 368.5 | 69.2 | 68.23 | 74.08 | 407.3 | Terminal end | Positive terminal end | [32 empty] | 4.68e-12
21495.3 | 10 | 0.05 | 367.7 | 85.6 | 82.83 | 96.55 | 258.8 | Terminal end | Positive terminal end | [32 empty] | 4e-12
21495.3 | 10 | 0.1 | 366.3 | 103.8 | 97.11 | 124.89 | 59.2 | Terminal end | Positive terminal end | [32 empty] | 3.71e-12
21495.3 | 10 | 0.2 | 363.7 | 125.2 | 110.78 | 174.21 | 26.6 | Terminal end | Positive terminal end |  | 15.89 |  | Terminal end | 132.97 | [27 empty] | 3.62e-12
21495.3 | 10 | 0.5 | 356.2 | 152.4 | 122.92 | 241.43 | 15.4 | Terminal end | Positive terminal end |  | 6.94 |  | Terminal end | 141.03 |  | 7.45 |  | Terminal end | 154.34 |  | 8.02 |  | Terminal end | 168.12 | [17 empty] | 3.57e-12
21495.3 | 30 | 0.005 | 360.9 | 58.2 | 57.65 | 60.11 | 486.6 | Gap-facing surface | Gap-facing surface | [32 empty] | 5.67e-12
21495.3 | 30 | 0.01 | 360.5 | 62.2 | 61.56 | 64.46 | 493.7 | Terminal end | Positive terminal end | [32 empty] | 5.23e-12
21495.3 | 30 | 0.02 | 359.8 | 69.2 | 68.32 | 74.18 | 417.6 | Terminal end | Positive terminal end | [32 empty] | 4.65e-12
21495.3 | 30 | 0.05 | 357.5 | 85.7 | 82.96 | 96.72 | 269 | Terminal end | Positive terminal end | [32 empty] | 3.95e-12
21495.3 | 30 | 0.1 | 353.9 | 104 | 97.29 | 125.16 | 70.4 | Terminal end | Positive terminal end | [32 empty] | 3.67e-12
21495.3 | 30 | 0.2 | 347.1 | 125.4 | 111.01 | 173.98 | 39 | Terminal end | Positive terminal end |  | 29.41 |  | Terminal end | 130.2 | [27 empty] | 3.56e-12
21495.3 | 30 | 0.5 | 329.1 | 152.8 | 123.18 | 236.67 | 30.3 | Terminal end | Positive terminal end |  | 18.75 |  | Terminal end | 135.65 |  | 20.07 |  | Terminal end | 148.23 |  | 21.57 |  | Terminal end | 160.64 | [17 empty] | 3.51e-12
33222.9 | 10 | 0.005 | 553.8 | 73.9 | 72.99 | 76.86 | 390 | Gap-facing surface | Gap-facing surface | [32 empty] | 4.3e-12
33222.9 | 10 | 0.01 | 553.6 | 79.1 | 78.1 | 82.2 | 415.4 | Terminal end | Positive terminal end | [32 empty] | 4.04e-12
33222.9 | 10 | 0.02 | 553.2 | 88.4 | 87.05 | 95.41 | 350.7 | Terminal end | Positive terminal end | [32 empty] | 3.64e-12
33222.9 | 10 | 0.05 | 552 | 110.7 | 106.96 | 127.19 | 215 | Terminal end | Positive terminal end | [32 empty] | 3.17e-12
33222.9 | 10 | 0.1 | 549.9 | 136.5 | 127.23 | 173.88 | 39.7 | Terminal end | Positive terminal end |  | 20.94 |  | Terminal end | 127.71 | [27 empty] | 2.97e-12
33222.9 | 10 | 0.2 | 546 | 168.1 | 147.68 | 250.73 | 23.9 | Terminal end | Positive terminal end |  | 7.59 |  | Terminal end | 139.51 |  | 8.17 |  | Terminal end | 153.53 |  | 8.85 |  | Terminal end | 167.25 | [17 empty] | 2.9e-12
33222.9 | 10 | 0.5 | 534.6 | 211.2 | 167.12 | 355.92 | 14.8 | Terminal end | Positive terminal end | 57.46 | 5.43 |  | Terminal end | 143.82 | 69.64 | 5.7 |  | Terminal end | 154.43 | 87.96 | 5.96 |  | Terminal end | 170.03 |  | 7.13 |  | Terminal end | 226.06 |  | 7.68 |  | Terminal end | 245.47 |  | 8.33 |  | Terminal end | 268.13 | 63.94 | 12.21754 | 2.85e-12
33222.9 | 30 | 0.005 | 537 | 74 | 73.12 | 77.01 | 400.8 | Gap-facing surface | Gap-facing surface | [32 empty] | 4.25e-12
33222.9 | 30 | 0.01 | 536.5 | 79.2 | 78.26 | 82.37 | 426.1 | Terminal end | Positive terminal end | [32 empty] | 3.99e-12
33222.9 | 30 | 0.02 | 535.4 | 88.6 | 87.27 | 95.65 | 361.2 | Terminal end | Positive terminal end | [32 empty] | 3.58e-12
33222.9 | 30 | 0.05 | 532.1 | 111.1 | 107.3 | 127.63 | 225.2 | Terminal end | Positive terminal end | [32 empty] | 3.13e-12
33222.9 | 30 | 0.1 | 526.8 | 137.1 | 127.71 | 174.62 | 51.2 | Terminal end | Positive terminal end |  | 32.42 |  | Terminal end | 126.85 | [27 empty] | 2.93e-12
33222.9 | 30 | 0.2 | 516.7 | 168.9 | 148.31 | 250.79 | 36.5 | Terminal end | Positive terminal end |  | 19.24 |  | Terminal end | 136.43 |  | 20.5 |  | Terminal end | 149.72 |  | 21.89 |  | Terminal end | 161.55 | [17 empty] | 2.85e-12
33222.9 | 30 | 0.5 | 490.1 | 212.3 | 167.89 | 348.29 | 30 | Terminal end | Positive terminal end | 67.3 | 14.82 |  | Terminal end | 138.31 | 79.17 | 15.51 |  | Terminal end | 151.94 | 96.76 | 16.21 |  | Terminal end | 165.4 |  | 19.24 |  | Terminal end | 216.69 |  | 20.7 |  | Terminal end | 236.14 |  | 22.41 |  | Terminal end | 256.52 | 63.66 | 5.104449 | 2.81e-12

## Resolved one strip
E_body (J) | Tau_rel (s) | G_bus (W/K) | Cell 1 peak (C) | Lumped peak (C) | Resolved mean peak (C) | Resolved max peak (C) | Time of resolved max peak (s) | Hot spot path at peak | Hot spot place at peak | T initial low: lumped (s) | T initial low: resolved max (s) | T initial low: resolved mean (s) | T initial low: hot spot path | T initial low: max minus mean at crossing (K) | T initial mean: lumped (s) | T initial mean: resolved max (s) | T initial mean: resolved mean (s) | T initial mean: hot spot path | T initial mean: max minus mean at crossing (K) | T initial high: lumped (s) | T initial high: resolved max (s) | T initial high: resolved mean (s) | T initial high: hot spot path | T initial high: max minus mean at crossing (K) | T onset low: lumped (s) | T onset low: resolved max (s) | T onset low: resolved mean (s) | T onset low: hot spot path | T onset low: max minus mean at crossing (K) | T onset mean: lumped (s) | T onset mean: resolved max (s) | T onset mean: resolved mean (s) | T onset mean: hot spot path | T onset mean: max minus mean at crossing (K) | T onset high: lumped (s) | T onset high: resolved max (s) | T onset high: resolved mean (s) | T onset high: hot spot path | T onset high: max minus mean at crossing (K)
21495.3 | 30 | 0.005 | 360.9 | 58.2 | 57.53 | 60.97 | 460.7 | Gap-facing surface | Gap-facing surface
21495.3 | 30 | 0.01 | 360.5 | 62.2 | 61.28 | 65.99 | 425.4 | Gap-facing surface | Gap-facing rim of the negative end
21495.3 | 30 | 0.02 | 359.8 | 69.2 | 67.66 | 75.04 | 362.1 | Gap-facing surface | Gap-facing rim of the negative end
21495.3 | 30 | 0.05 | 357.5 | 85.7 | 80.93 | 96.42 | 222.1 | Terminal end | Gap-facing rim of the negative end
21495.3 | 30 | 0.1 | 353.9 | 104 | 92.87 | 122.62 | 120.7 | Terminal end | Gap-facing rim of the negative end
21495.3 | 30 | 0.2 | 347.1 | 125.4 | 102.67 | 157.15 | 68.3 | Terminal end | Gap-facing rim of the negative end
21495.3 | 30 | 0.5 | 329.1 | 152.8 | 109.19 | 206.71 | 37.1 | Terminal end | Gap-facing rim of the negative end |  | 22.83 |  | Terminal end | 130.81 |  | 25.04 |  | Terminal end | 142.28 |  | 28.28 |  | Terminal end | 152.42

## Scorecard
Prediction | Statement (predictions.md) | Result | Measured
P1 | At 5 mW/K neither model reaches 169.0 C in any of the six energy and duration cases | Held | Peaks 39.3 to 77.0 C (lumped and resolved)
P2 | At 500 mW/K, where the lumped node crosses 183.5 C, the resolved hottest point crosses it more than 50 % earlier | Held | Tau 10 s: 5.70 s against 69.64 s, 91.8 % earlier; Tau 30 s: 15.51 s against 79.17 s, 80.4 % earlier
P3 | Only-resolved crossings exist; smallest conductance for 183.5 C is 0.1 or 0.2 W/K; at 0.5 W/K and 33.2 kJ the hottest point reaches 255.7 C | Held | Smallest conductance 0.2 W/K; 255.7 C reached at 7.13 s (tau 10 s) and 19.24 s (tau 30 s)
P4 | Hottest point (at its peak, median energy, 30 s) gap-facing at 0.005 and 0.01 W/K, terminal end at 0.1, 0.2 and 0.5 W/K | Failed | 0.005: gap-facing surface; 0.01: terminal end; 0.02: terminal end; 0.05: terminal end; 0.1: terminal end; 0.2: terminal end; 0.5: terminal end
P5 | At 0.5 W/K the resolved mean's peak rise is at least 15 % smaller than the lumped node's, in all six cases | Held | 8.8 kJ, 10 s: 22.4 %; 8.8 kJ, 30 s: 22.4 %; 21.5 kJ, 10 s: 23.1 %; 21.5 kJ, 30 s: 23.2 %; 33.2 kJ, 10 s: 23.7 %; 33.2 kJ, 30 s: 23.7 %

## Databank rows used
Test-ID | Trigger-Mechanism | OCV_V | Corrected-Total-Energy-Yield-kJ | Energy-Fraction-Cell-Body-kJ | Energy-Fraction-Positive-Ejecta-kJ | Energy-Fraction-Negative-Ejecta-kJ | Energy-Percent-Cell-Body-% | Pre-Test-Cell-Mass-g | Post-Test-Mass-Cell-Body-g | Mass-Ejected-g | Cell-Failure-Mechanism
ESRF18_Oct_Run041 | Heater (Non-ISC) | 4.171 | 92.03722 | 9.943223 | 55.40264 | 26.69135 | 10.80348 | 68.154 | 22.1995 | 45.9545 | Top and Bottom Vent
ESRF18_Oct_Run042 | Heater (Non-ISC) | 4.162 | 98.99634 | 10.28727 | 1.585276 | 87.12379 | 10.39157 | 68.5077 | 14.6203 | 53.8874 | Bottom Vent
ESRF18_Oct_Run043 | Heater (Non-ISC) | 4.175 | 94.78435 | 13.68288 | 43.92109 | 37.18037 | 14.4358 | 68.5158 | 23.7435 | 44.7723 | Top and Bottom Vent
ESRF18_Oct_Run044 | Heater (Non-ISC) | 4.16 | 85.33652 | 11.54304 | 46.82436 | 26.96911 | 13.5265 | 68.2969 | 29.3396 | 38.9573 | Top and Bottom Vent
DLS19_Feb_Run046 | Heater (Non-ISC) | 4.174 | 69.2342 | 17.18488 | 21.04083 | 31.00849 | 24.82137 | 68.4351 | 33.9 | 34.5351 | Top and Bottom Vent
DLS19_Feb_Run090 | Heater (Non-ISC) | 4.171 | 76.42981 | 21.89403 | 32.43268 | 22.10309 | 28.64593 | 68.4219 | 38 | 30.4219 | Top and Bottom Vent
DLS19_Feb_Run091 | Heater (Non-ISC) | 4.172 | 85.39027 | 8.751313 | 4.66721 | 71.97175 | 10.24861 | 68.2315 | 22.54 | 45.6915 | Top and Bottom Vent
ESRF18_Oct_Run063 | Nail | 4.164 | 96.89109 | 20.63984 | 2.77193 | 73.47932 | 21.3021 | 68.3714 | 27.52 | 40.8514 | Top and Bottom Vent
ESRF18_Oct_Run065 | Nail | 4.174 | 107.5961 | 28.36386 | 38.60187 | 40.63036 | 26.36143 | 68.1684 | 34.66 | 33.5084 | Top and Bottom Vent
ESRF18_Oct_Run067 | Nail | 4.17 | 101.949 | 24.71774 | 36.0599 | 41.17135 | 24.2452 | 68.4834 | 34.49 | 33.9934 | Top and Bottom Vent
DLS19_Feb_Run045 | Nail | 4.174 | 91.18943 | 27.02966 | 6.285351 | 57.87442 | 29.64122 | 68.4844 | 32.5 | 35.9844 | Top and Bottom Vent
DLS19_Feb_Run047 | Nail | 4.189 | 93.70753 | 18.67145 | 0.4873333 | 74.54875 | 19.92524 | 68.4189 | 26.7 | 41.7189 | Bottom Vent
SPR2021_ESTA_8B100-01_SOC_RUN194 | Nail | 4.1797 | 106.4541 | 33.07611 | 68.01782 | 5.360196 | 31.07076 | 68.46 | 28.59 | 39.87 | Top and Bottom Vent
SPR2021_ESTA_8B100-01_SOC_RUN195 | Nail | 4.1768 | 109.3697 | 33.22291 | 74.67531 | 1.471493 | 30.3767 | 68.36 | 27.96 | 40.4 | Top Vent
SPR2021_ESTA_8B100-01_SOC_RUN196 | Nail | 4.1757 | 110.4902 | 27.04088 | 83.06115 | 0.3881647 | 24.47356 | 68.52 | 26.88 | 41.64 | Top Vent
SPR2021_ESTA_8B100-01_SOC_RUN197 | Nail | 4.176 | 110.833 | 21.49525 | 89.3261 | 0.01167807 | 19.39427 | 68.05 | 20.97 | 47.08 | Top Vent
SPR2021_ESTA_8B100-01_SOC_RUN198 | Nail | 4.1727 | 109.4628 | 24.73904 | 84.16075 | 0.5630482 | 22.6004 | 68.23 | 19.38 | 48.85 | Top Vent

## Verification
Check | Value
V1 radiation only: max deviation of resolved mean from lumped node (% of rise) | 0.9757179
V1 energy residual (relative) | 2.321087e-11
V2 median case (21.5 kJ, 30 s, 50 mW/K), time step halved: change in resolved max peak (K) | -0.0006485563
V2 median case, time step halved: change in resolved mean peak (K) | 0.0008198812
V2 median case, mesh refined (every spacing halved): change in resolved max peak (K) | 0.2061818
V2 median case, mesh refined: change in resolved mean peak (K) | -0.02172473
V2 max energy, tau 10 s, 500 mW/K, time step halved (0.05 s): largest change in a hottest-point crossing time (s) | 0.008525379
V2 max energy, tau 10 s, 500 mW/K, time step halved (0.05 s): change in resolved max peak (K) | 0.06604295
V2 max energy, tau 10 s, 500 mW/K, time step halved (0.05 s): change in resolved mean peak (K) | 0.008408116
V2 max energy, tau 30 s, 500 mW/K, time step halved (0.05 s): largest change in a hottest-point crossing time (s) | 0.006552992
V2 max energy, tau 30 s, 500 mW/K, time step halved (0.05 s): change in resolved max peak (K) | 0.04293471
V2 max energy, tau 30 s, 500 mW/K, time step halved (0.05 s): change in resolved mean peak (K) | 0.002441412
V2 max energy, tau 30 s, 500 mW/K, mesh refined (297,057 nodes): largest change in a hottest-point crossing time (s) | 0.08262464
V2 max energy, tau 30 s, 500 mW/K, mesh refined (297,057 nodes): change in resolved max peak (K) | 1.414005
V2 max energy, tau 30 s, 500 mW/K, mesh refined (297,057 nodes): change in resolved mean peak (K) | -0.3109364
V3 median case: lumped peak (C) | 85.7007
V3 median case: resolved mean peak (C) | 82.96295
V3 median case: resolved max peak (C) | 96.7183
Largest energy residual over the 42 cases (relative) | 1.2e-11
Two-way coupling check (roll at 1e4 W/mK, 33.2 kJ, 30 s, 500 mW/K): largest difference in cell 1 from the lumped pair (K) | 0.3081028
Two-way coupling check: largest difference in cell 2 mean from the lumped pair (K) | 0.1698684

## Exploratory
Run | E_body (J) | Tau_rel (s) | G_bus (W/K) | 183.5 C, hottest point, registered (s) | 183.5 C, hottest point, this run (s) | Hottest peak, registered (C) | Hottest peak, this run (C) | Mean peak, registered (C) | Mean peak, this run (C) | 169.0 C, mean, this run (s) | Lumped node peak (C) | Mean rise below lumped rise, this run (%) | Cell 1 peak, lumped pair (C) | Cell 1 peak, this run (C) | Hot spot path at peak
Two-way coupling | 33222.9 | 30 | 0.5 | 15.51 | 15.41951 | 348.29 | 360.3131 | 167.89 | 182.2255 | 130.9534 | 212.3 | 16.05688 | 490.1 | 506.5515 | Terminal end
Two-way coupling | 33222.9 | 10 | 0.5 | 5.7 | 5.680636 | 355.92 | 363.8969 | 167.12 | 181.3724 | 122.7971 | 211.2 | 16.01912 | 534.6 | 540.0073 | Terminal end
Two-way coupling | 21495.3 | 30 | 0.5 | 20.07 | 19.80523 | 236.67 | 244.9514 | 123.18 | 134.0232 | Never | 152.8 | 14.69233 | 329.1 | 340.1828 | Terminal end
Two-way coupling | 33222.9 | 30 | 0.2 | 20.5 | 20.43829 | 250.79 | 253.5887 | 148.31 | 153.924 | Never | 168.9 | 10.4072 | 516.7 | 520.9156 | Terminal end
Isotropic roll, 25 W/mK | 33222.9 | 30 | 0.5 | 15.51 | 19.28192 | 348.29 | 247.9471 | 167.89 | 182.6807 | 116.4436 | 212.3 | 15.81384 | 490.1 | 490.0706 | Terminal end
Hot volume run (registered physics) | E_body (J) | Tau_rel (s) | G_bus (W/K) | Max % of cell at or above 169.0 C | Max % at or above 183.5 C | Max % at or above 198.0 C | Max % at or above 255.7 C | 0.1 % of cell at 183.5 C (s) | 1 % of cell at 183.5 C (s)
Two strips, max energy, tau 30 s, 500 mW/K | 33222.9 | 30 | 0.5 | 39.43726 | 5.702303 | 2.542281 | 0.4647842 | 16.97687 | 24.97709
Two strips, median energy, tau 30 s, 500 mW/K | 21495.3 | 30 | 0.5 | 0.5568883 | 0.3732569 | 0.1958126 | 0 | 22.99111 | Never
Two strips, max energy, tau 30 s, 200 mW/K | 33222.9 | 30 | 0.2 | 0.9088742 | 0.5145657 | 0.283055 | 0 | 23.96675 | Never
Two strips, median energy, tau 30 s, 200 mW/K | 21495.3 | 30 | 0.2 | 0.005652414 | 0 | 0 | 0 | Never | Never
Two strips, max energy, tau 30 s, 100 mW/K | 33222.9 | 30 | 0.1 | 0.007357225 | 0 | 0 | 0 | Never | Never
Two strips, max energy, tau 10 s, 500 mW/K | 33222.9 | 10 | 0.5 | 34.45373 | 5.366411 | 2.457363 | 0.5027134 | 6.452395 | 11.64782
Two strips, max energy, tau 10 s, 200 mW/K | 33222.9 | 10 | 0.2 | 0.8874889 | 0.5049066 | 0.2516846 | 0 | 10.47064 | Never
Two strips, median energy, tau 10 s, 500 mW/K | 21495.3 | 10 | 0.5 | 0.5895857 | 0.3984087 | 0.2084377 | 0 | 8.841978 | Never