## Read me
Where and when a neighbour cell first reaches thermal-runaway onset temperatures: resolved against lumped, a pre-registered two-cell LG M50 pilot. Repository github.com/siddharth161204-wq/m50-two-cell-pilot
Predictions commit c57ccb87e699d3dbb1230122cdba3785293627e0, public 2026-10-07 06:42:35 UTC, before any coupled resolved run.
Temperatures in degrees Celsius, times in seconds, conductances in W/K. Blank or Never: the level is not reached within 900 s.
Self-heating band (Koenig, Zhao, Deng 2025, Fig. 7): 169.0 / 183.5 / 198.0 C. Internal-short band: 255.7 / 278.9 / 302.1 C.
Cell-body energies (Battery Failure Databank rev. 2, 17 fully charged LG 21700-M50 tests, open-circuit voltage 4.16 to 4.19 V): 8751.3, 21495.3, 33222.9 J (min, median, max).
Sheets: Lumped (script, explicit Euler 0.01 s); Resolved two strips (42 cases); Resolved one strip (7 cases, median energy, 30 s); Scorecard; Databank rows used; Verification; Exploratory (not pre-registered: two-way coupling, isotropic roll, hot volume).
Resolved max: hottest node of the resolved cell 2. Resolved mean: heat-capacity-weighted mean. Location: the path that heats the hottest node (DECISIONS.md D14).
Columns in blue on 'Resolved two strips' are formulas: time saved and ratio at 183.5 C where both models cross.
The sheet Databank rows used copies rows of the Battery Failure Databank; the Databank's notice is reproduced in full on the sheet Databank notice and must accompany every copy.
The Battery Failure Databank is provided by the U.S. Department of Energy's National Renewable Energy Laboratory, operated by Alliance for Sustainable Energy, LLC (DOE/NREL/ALLIANCE); its notice accompanies the rows used, in inputs/databank/.

## Lumped
E_body (J) | Tau_rel (s) | G_bus (W/K) | G_gap (W/K) | View factor | T1 peak (C) | T2 peak (C) | T initial low (s) | T initial mean (s) | T initial high (s) | T onset low (s) | T onset mean (s) | T onset high (s)
8751.3 | 10 | 0.005 | 0.01743 | 0.1599 | 165.5 | 39.3
8751.3 | 10 | 0.01 | 0.01743 | 0.1599 | 165.4 | 41.2
8751.3 | 10 | 0.02 | 0.01743 | 0.1599 | 165.3 | 44.5
8751.3 | 10 | 0.05 | 0.01743 | 0.1599 | 165 | 52
8751.3 | 10 | 0.1 | 0.01743 | 0.1599 | 164.4 | 60
8751.3 | 10 | 0.2 | 0.01743 | 0.1599 | 163.4 | 68.9
8751.3 | 10 | 0.5 | 0.01743 | 0.1599 | 160.3 | 79.5
8751.3 | 30 | 0.005 | 0.01743 | 0.1599 | 163.1 | 39.3
8751.3 | 30 | 0.01 | 0.01743 | 0.1599 | 163 | 41.2
8751.3 | 30 | 0.02 | 0.01743 | 0.1599 | 162.6 | 44.5
8751.3 | 30 | 0.05 | 0.01743 | 0.1599 | 161.7 | 52
8751.3 | 30 | 0.1 | 0.01743 | 0.1599 | 160.2 | 60
8751.3 | 30 | 0.2 | 0.01743 | 0.1599 | 157.3 | 68.9
8751.3 | 30 | 0.5 | 0.01743 | 0.1599 | 149.7 | 79.5
21495.3 | 10 | 0.005 | 0.01743 | 0.1599 | 368.9 | 58.2
21495.3 | 10 | 0.01 | 0.01743 | 0.1599 | 368.7 | 62.1
21495.3 | 10 | 0.02 | 0.01743 | 0.1599 | 368.5 | 69.2
21495.3 | 10 | 0.05 | 0.01743 | 0.1599 | 367.7 | 85.6
21495.3 | 10 | 0.1 | 0.01743 | 0.1599 | 366.3 | 103.8
21495.3 | 10 | 0.2 | 0.01743 | 0.1599 | 363.7 | 125.2
21495.3 | 10 | 0.5 | 0.01743 | 0.1599 | 356.2 | 152.4
21495.3 | 30 | 0.005 | 0.01743 | 0.1599 | 360.9 | 58.2
21495.3 | 30 | 0.01 | 0.01743 | 0.1599 | 360.5 | 62.2
21495.3 | 30 | 0.02 | 0.01743 | 0.1599 | 359.8 | 69.2
21495.3 | 30 | 0.05 | 0.01743 | 0.1599 | 357.5 | 85.7
21495.3 | 30 | 0.1 | 0.01743 | 0.1599 | 353.9 | 104
21495.3 | 30 | 0.2 | 0.01743 | 0.1599 | 347.1 | 125.4
21495.3 | 30 | 0.5 | 0.01743 | 0.1599 | 329.1 | 152.8
33222.9 | 10 | 0.005 | 0.01743 | 0.1599 | 553.8 | 73.9
33222.9 | 10 | 0.01 | 0.01743 | 0.1599 | 553.6 | 79.1
33222.9 | 10 | 0.02 | 0.01743 | 0.1599 | 553.2 | 88.4
33222.9 | 10 | 0.05 | 0.01743 | 0.1599 | 552 | 110.7
33222.9 | 10 | 0.1 | 0.01743 | 0.1599 | 549.9 | 136.5
33222.9 | 10 | 0.2 | 0.01743 | 0.1599 | 546 | 168.1
33222.9 | 10 | 0.5 | 0.01743 | 0.1599 | 534.6 | 211.2 | 57.46 | 69.64 | 87.96
33222.9 | 30 | 0.005 | 0.01743 | 0.1599 | 537 | 74
33222.9 | 30 | 0.01 | 0.01743 | 0.1599 | 536.5 | 79.2
33222.9 | 30 | 0.02 | 0.01743 | 0.1599 | 535.4 | 88.6
33222.9 | 30 | 0.05 | 0.01743 | 0.1599 | 532.1 | 111.1
33222.9 | 30 | 0.1 | 0.01743 | 0.1599 | 526.8 | 137.1
33222.9 | 30 | 0.2 | 0.01743 | 0.1599 | 516.7 | 168.9
33222.9 | 30 | 0.5 | 0.01743 | 0.1599 | 490.1 | 212.3 | 67.3 | 79.17 | 96.76

## Resolved two strips
E_body (J) | Tau_rel (s) | G_bus (W/K) | Cell 1 peak (C) | Lumped peak (C) | Resolved mean peak (C) | Resolved max peak (C) | Time of resolved max peak (s) | Hot spot path at peak | Hot spot place at peak | T initial low: lumped (s) | T initial low: resolved max (s) | T initial low: resolved mean (s) | T initial low: hot spot path | T initial low: max minus mean at crossing (K) | T initial mean: lumped (s) | T initial mean: resolved max (s) | T initial mean: resolved mean (s) | T initial mean: hot spot path | T initial mean: max minus mean at crossing (K) | T initial high: lumped (s) | T initial high: resolved max (s) | T initial high: resolved mean (s) | T initial high: hot spot path | T initial high: max minus mean at crossing (K) | T onset low: lumped (s) | T onset low: resolved max (s) | T onset low: resolved mean (s) | T onset low: hot spot path | T onset low: max minus mean at crossing (K) | T onset mean: lumped (s) | T onset mean: resolved max (s) | T onset mean: resolved mean (s) | T onset mean: hot spot path | T onset mean: max minus mean at crossing (K) | T onset high: lumped (s) | T onset high: resolved max (s) | T onset high: resolved mean (s) | T onset high: hot spot path | T onset high: max minus mean at crossing (K) | Time saved at 183.5 C (s) | Lumped over resolved time at 183.5 C | Energy residual
8751.3 | 10 | 0.005 | 165.5 | 39.3 | 39.08 | 40.08 | 578.3 | Gap-facing surface | Gap-facing surface | [32 empty] | 1.2e-11
8751.3 | 10 | 0.01 | 165.4 | 41.2 | 40.95 | 42.24 | 565.5 | Terminal end | Positive terminal end | [32 empty] | 1.09e-11
8751.3 | 10 | 0.02 | 165.3 | 44.5 | 44.12 | 46.7 | 475.7 | Terminal end | Positive terminal end | [32 empty] | 9.4e-12
8751.3 | 10 | 0.05 | 165 | 52 | 50.78 | 56.59 | 310.3 | Terminal end | Positive terminal end | [32 empty] | 7.83e-12
8751.3 | 10 | 0.1 | 164.4 | 60 | 57 | 67.6 | 134.8 | Terminal end | Positive terminal end | [32 empty] | 7.12e-12
8751.3 | 10 | 0.2 | 163.4 | 68.9 | 62.61 | 86.78 | 29.3 | Terminal end | Positive terminal end | [32 empty] | 6.88e-12
8751.3 | 10 | 0.5 | 160.3 | 79.5 | 67.28 | 113.82 | 15.9 | Terminal end | Positive terminal end | [32 empty] | 6.81e-12
8751.3 | 30 | 0.005 | 163.1 | 39.3 | 39.09 | 40.08 | 588.5 | Gap-facing surface | Gap-facing surface | [32 empty] | 1.19e-11
8751.3 | 30 | 0.01 | 163 | 41.2 | 40.95 | 42.25 | 575.8 | Terminal end | Positive terminal end | [32 empty] | 1.08e-11
8751.3 | 30 | 0.02 | 162.6 | 44.5 | 44.13 | 46.72 | 486 | Terminal end | Positive terminal end | [32 empty] | 9.38e-12
8751.3 | 30 | 0.05 | 161.7 | 52 | 50.8 | 56.61 | 320.4 | Terminal end | Positive terminal end | [32 empty] | 7.74e-12
8751.3 | 30 | 0.1 | 160.2 | 60 | 57.02 | 67.63 | 144.9 | Terminal end | Positive terminal end | [32 empty] | 7.05e-12
8751.3 | 30 | 0.2 | 157.3 | 68.9 | 62.63 | 86.62 | 41.5 | Terminal end | Positive terminal end | [32 empty] | 6.83e-12
8751.3 | 30 | 0.5 | 149.7 | 79.5 | 67.3 | 111.93 | 30.6 | Terminal end | Positive terminal end | [32 empty] | 6.71e-12
21495.3 | 10 | 0.005 | 368.9 | 58.2 | 57.6 | 60.06 | 476 | Gap-facing surface | Gap-facing surface | [32 empty] | 5.71e-12
21495.3 | 10 | 0.01 | 368.7 | 62.1 | 61.49 | 64.39 | 483.1 | Terminal end | Positive terminal end | [32 empty] | 5.28e-12
21495.3 | 10 | 0.02 | 368.5 | 69.2 | 68.23 | 74.08 | 407.3 | Terminal end | Positive terminal end | [32 empty] | 4.68e-12
21495.3 | 10 | 0.05 | 367.7 | 85.6 | 82.83 | 96.55 | 258.8 | Terminal end | Positive terminal end | [32 empty] | 4e-12
21495.3 | 10 | 0.1 | 366.3 | 103.8 | 97.11 | 124.89 | 59.2 | Terminal end | Positive terminal end | [32 empty] | 3.71e-12
21495.3 | 10 | 0.2 | 363.7 | 125.2 | 110.78 | 174.21 | 26.6 | Terminal end | Positive terminal end |  | 15.89 |  | Terminal end | 132.97 | [27 empty] | 3.62e-12
21495.3 | 10 | 0.5 | 356.2 | 152.4 | 122.92 | 241.43 | 15.4 | Terminal end | Positive terminal end |  | 6.94 |  | Terminal end | 141.03 |  | 7.45 |  | Terminal end | 154.34 |  | 8.02 |  | Terminal end | 168.12 | [17 empty] | 3.57e-12
21495.3 | 30 | 0.005 | 360.9 | 58.2 | 57.65 | 60.11 | 486.6 | Gap-facing surface | Gap-facing surface | [32 empty] | 5.67e-12
21495.3 | 30 | 0.01 | 360.5 | 62.2 | 61.56 | 64.46 | 493.7 | Terminal end | Positive terminal end | [32 empty] | 5.23e-12
21495.3 | 30 | 0.02 | 359.8 | 69.2 | 68.32 | 74.18 | 417.6 | Terminal end | Positive terminal end | [32 empty] | 4.65e-12
21495.3 | 30 | 0.05 | 357.5 | 85.7 | 82.96 | 96.72 | 269 | Terminal end | Positive terminal end | [32 empty] | 3.95e-12
21495.3 | 30 | 0.1 | 353.9 | 104 | 97.29 | 125.16 | 70.4 | Terminal end | Positive terminal end | [32 empty] | 3.67e-12
21495.3 | 30 | 0.2 | 347.1 | 125.4 | 111.01 | 173.98 | 39 | Terminal end | Positive terminal end |  | 29.41 |  | Terminal end | 130.2 | [27 empty] | 3.56e-12
21495.3 | 30 | 0.5 | 329.1 | 152.8 | 123.18 | 236.67 | 30.3 | Terminal end | Positive terminal end |  | 18.75 |  | Terminal end | 135.65 |  | 20.07 |  | Terminal end | 148.23 |  | 21.57 |  | Terminal end | 160.64 | [17 empty] | 3.51e-12
33222.9 | 10 | 0.005 | 553.8 | 73.9 | 72.99 | 76.86 | 390 | Gap-facing surface | Gap-facing surface | [32 empty] | 4.3e-12
33222.9 | 10 | 0.01 | 553.6 | 79.1 | 78.1 | 82.2 | 415.4 | Terminal end | Positive terminal end | [32 empty] | 4.04e-12
33222.9 | 10 | 0.02 | 553.2 | 88.4 | 87.05 | 95.41 | 350.7 | Terminal end | Positive terminal end | [32 empty] | 3.64e-12
33222.9 | 10 | 0.05 | 552 | 110.7 | 106.96 | 127.19 | 215 | Terminal end | Positive terminal end | [32 empty] | 3.17e-12
33222.9 | 10 | 0.1 | 549.9 | 136.5 | 127.23 | 173.88 | 39.7 | Terminal end | Positive terminal end |  | 20.94 |  | Terminal end | 127.71 | [27 empty] | 2.97e-12
33222.9 | 10 | 0.2 | 546 | 168.1 | 147.68 | 250.73 | 23.9 | Terminal end | Positive terminal end |  | 7.59 |  | Terminal end | 139.51 |  | 8.17 |  | Terminal end | 153.53 |  | 8.85 |  | Terminal end | 167.25 | [17 empty] | 2.9e-12
33222.9 | 10 | 0.5 | 534.6 | 211.2 | 167.12 | 355.92 | 14.8 | Terminal end | Positive terminal end | 57.46 | 5.43 |  | Terminal end | 143.82 | 69.64 | 5.7 |  | Terminal end | 154.43 | 87.96 | 5.96 |  | Terminal end | 170.03 |  | 7.13 |  | Terminal end | 226.06 |  | 7.68 |  | Terminal end | 245.47 |  | 8.33 |  | Terminal end | 268.13 | 63.94 | 12.21754 | 2.85e-12
33222.9 | 30 | 0.005 | 537 | 74 | 73.12 | 77.01 | 400.8 | Gap-facing surface | Gap-facing surface | [32 empty] | 4.25e-12
33222.9 | 30 | 0.01 | 536.5 | 79.2 | 78.26 | 82.37 | 426.1 | Terminal end | Positive terminal end | [32 empty] | 3.99e-12
33222.9 | 30 | 0.02 | 535.4 | 88.6 | 87.27 | 95.65 | 361.2 | Terminal end | Positive terminal end | [32 empty] | 3.58e-12
33222.9 | 30 | 0.05 | 532.1 | 111.1 | 107.3 | 127.63 | 225.2 | Terminal end | Positive terminal end | [32 empty] | 3.13e-12
33222.9 | 30 | 0.1 | 526.8 | 137.1 | 127.71 | 174.62 | 51.2 | Terminal end | Positive terminal end |  | 32.42 |  | Terminal end | 126.85 | [27 empty] | 2.93e-12
33222.9 | 30 | 0.2 | 516.7 | 168.9 | 148.31 | 250.79 | 36.5 | Terminal end | Positive terminal end |  | 19.24 |  | Terminal end | 136.43 |  | 20.5 |  | Terminal end | 149.72 |  | 21.89 |  | Terminal end | 161.55 | [17 empty] | 2.85e-12
33222.9 | 30 | 0.5 | 490.1 | 212.3 | 167.89 | 348.29 | 30 | Terminal end | Positive terminal end | 67.3 | 14.82 |  | Terminal end | 138.31 | 79.17 | 15.51 |  | Terminal end | 151.94 | 96.76 | 16.21 |  | Terminal end | 165.4 |  | 19.24 |  | Terminal end | 216.69 |  | 20.7 |  | Terminal end | 236.14 |  | 22.41 |  | Terminal end | 256.52 | 63.66 | 5.104449 | 2.81e-12

## Resolved one strip
E_body (J) | Tau_rel (s) | G_bus (W/K) | Cell 1 peak (C) | Lumped peak (C) | Resolved mean peak (C) | Resolved max peak (C) | Time of resolved max peak (s) | Hot spot path at peak | Hot spot place at peak | T initial low: lumped (s) | T initial low: resolved max (s) | T initial low: resolved mean (s) | T initial low: hot spot path | T initial low: max minus mean at crossing (K) | T initial mean: lumped (s) | T initial mean: resolved max (s) | T initial mean: resolved mean (s) | T initial mean: hot spot path | T initial mean: max minus mean at crossing (K) | T initial high: lumped (s) | T initial high: resolved max (s) | T initial high: resolved mean (s) | T initial high: hot spot path | T initial high: max minus mean at crossing (K) | T onset low: lumped (s) | T onset low: resolved max (s) | T onset low: resolved mean (s) | T onset low: hot spot path | T onset low: max minus mean at crossing (K) | T onset mean: lumped (s) | T onset mean: resolved max (s) | T onset mean: resolved mean (s) | T onset mean: hot spot path | T onset mean: max minus mean at crossing (K) | T onset high: lumped (s) | T onset high: resolved max (s) | T onset high: resolved mean (s) | T onset high: hot spot path | T onset high: max minus mean at crossing (K)
21495.3 | 30 | 0.005 | 360.9 | 58.2 | 57.53 | 60.97 | 460.7 | Gap-facing surface | Gap-facing surface
21495.3 | 30 | 0.01 | 360.5 | 62.2 | 61.28 | 65.99 | 425.4 | Gap-facing surface | Gap-facing rim of the negative end
21495.3 | 30 | 0.02 | 359.8 | 69.2 | 67.66 | 75.04 | 362.1 | Gap-facing surface | Gap-facing rim of the negative end
21495.3 | 30 | 0.05 | 357.5 | 85.7 | 80.93 | 96.42 | 222.1 | Terminal end | Gap-facing rim of the negative end
21495.3 | 30 | 0.1 | 353.9 | 104 | 92.87 | 122.62 | 120.7 | Terminal end | Gap-facing rim of the negative end
21495.3 | 30 | 0.2 | 347.1 | 125.4 | 102.67 | 157.15 | 68.3 | Terminal end | Gap-facing rim of the negative end
21495.3 | 30 | 0.5 | 329.1 | 152.8 | 109.19 | 206.71 | 37.1 | Terminal end | Gap-facing rim of the negative end |  | 22.83 |  | Terminal end | 130.81 |  | 25.04 |  | Terminal end | 142.28 |  | 28.28 |  | Terminal end | 152.42

## Scorecard
Prediction | Statement (predictions.md) | Result | Measured
P1 | At 5 mW/K neither model reaches 169.0 C in any of the six energy and duration cases | Held | Peaks 39.3 to 77.0 C (lumped and resolved)
P2 | At 500 mW/K, where the lumped node crosses 183.5 C, the resolved hottest point crosses it more than 50 % earlier | Held | Tau 10 s: 5.70 s against 69.64 s, 91.8 % earlier; Tau 30 s: 15.51 s against 79.17 s, 80.4 % earlier
P3 | Only-resolved crossings exist; smallest conductance for 183.5 C is 0.1 or 0.2 W/K; at 0.5 W/K and 33.2 kJ the hottest point reaches 255.7 C | Held | Smallest conductance 0.2 W/K; 255.7 C reached at 7.13 s (tau 10 s) and 19.24 s (tau 30 s)
P4 | Hottest point (at its peak, median energy, 30 s) gap-facing at 0.005 and 0.01 W/K, terminal end at 0.1, 0.2 and 0.5 W/K | Failed | 0.005: gap-facing surface; 0.01: terminal end; 0.02: terminal end; 0.05: terminal end; 0.1: terminal end; 0.2: terminal end; 0.5: terminal end
P5 | At 0.5 W/K the resolved mean's peak rise is at least 15 % smaller than the lumped node's, in all six cases | Held | 8.8 kJ, 10 s: 22.4 %; 8.8 kJ, 30 s: 22.4 %; 21.5 kJ, 10 s: 23.1 %; 21.5 kJ, 30 s: 23.2 %; 33.2 kJ, 10 s: 23.7 %; 33.2 kJ, 30 s: 23.7 %

## Databank rows used
Test-ID | Trigger-Mechanism | OCV_V | Corrected-Total-Energy-Yield-kJ | Energy-Fraction-Cell-Body-kJ | Energy-Fraction-Positive-Ejecta-kJ | Energy-Fraction-Negative-Ejecta-kJ | Energy-Percent-Cell-Body-% | Pre-Test-Cell-Mass-g | Post-Test-Mass-Cell-Body-g | Mass-Ejected-g | Cell-Failure-Mechanism
ESRF18_Oct_Run041 | Heater (Non-ISC) | 4.171 | 92.03722 | 9.943223 | 55.40264 | 26.69135 | 10.80348 | 68.154 | 22.1995 | 45.9545 | Top and Bottom Vent
ESRF18_Oct_Run042 | Heater (Non-ISC) | 4.162 | 98.99634 | 10.28727 | 1.585276 | 87.12379 | 10.39157 | 68.5077 | 14.6203 | 53.8874 | Bottom Vent
ESRF18_Oct_Run043 | Heater (Non-ISC) | 4.175 | 94.78435 | 13.68288 | 43.92109 | 37.18037 | 14.4358 | 68.5158 | 23.7435 | 44.7723 | Top and Bottom Vent
ESRF18_Oct_Run044 | Heater (Non-ISC) | 4.16 | 85.33652 | 11.54304 | 46.82436 | 26.96911 | 13.5265 | 68.2969 | 29.3396 | 38.9573 | Top and Bottom Vent
DLS19_Feb_Run046 | Heater (Non-ISC) | 4.174 | 69.2342 | 17.18488 | 21.04083 | 31.00849 | 24.82137 | 68.4351 | 33.9 | 34.5351 | Top and Bottom Vent
DLS19_Feb_Run090 | Heater (Non-ISC) | 4.171 | 76.42981 | 21.89403 | 32.43268 | 22.10309 | 28.64593 | 68.4219 | 38 | 30.4219 | Top and Bottom Vent
DLS19_Feb_Run091 | Heater (Non-ISC) | 4.172 | 85.39027 | 8.751313 | 4.66721 | 71.97175 | 10.24861 | 68.2315 | 22.54 | 45.6915 | Top and Bottom Vent
ESRF18_Oct_Run063 | Nail | 4.164 | 96.89109 | 20.63984 | 2.77193 | 73.47932 | 21.3021 | 68.3714 | 27.52 | 40.8514 | Top and Bottom Vent
ESRF18_Oct_Run065 | Nail | 4.174 | 107.5961 | 28.36386 | 38.60187 | 40.63036 | 26.36143 | 68.1684 | 34.66 | 33.5084 | Top and Bottom Vent
ESRF18_Oct_Run067 | Nail | 4.17 | 101.949 | 24.71774 | 36.0599 | 41.17135 | 24.2452 | 68.4834 | 34.49 | 33.9934 | Top and Bottom Vent
DLS19_Feb_Run045 | Nail | 4.174 | 91.18943 | 27.02966 | 6.285351 | 57.87442 | 29.64122 | 68.4844 | 32.5 | 35.9844 | Top and Bottom Vent
DLS19_Feb_Run047 | Nail | 4.189 | 93.70753 | 18.67145 | 0.4873333 | 74.54875 | 19.92524 | 68.4189 | 26.7 | 41.7189 | Bottom Vent
SPR2021_ESTA_8B100-01_SOC_RUN194 | Nail | 4.1797 | 106.4541 | 33.07611 | 68.01782 | 5.360196 | 31.07076 | 68.46 | 28.59 | 39.87 | Top and Bottom Vent
SPR2021_ESTA_8B100-01_SOC_RUN195 | Nail | 4.1768 | 109.3697 | 33.22291 | 74.67531 | 1.471493 | 30.3767 | 68.36 | 27.96 | 40.4 | Top Vent
SPR2021_ESTA_8B100-01_SOC_RUN196 | Nail | 4.1757 | 110.4902 | 27.04088 | 83.06115 | 0.3881647 | 24.47356 | 68.52 | 26.88 | 41.64 | Top Vent
SPR2021_ESTA_8B100-01_SOC_RUN197 | Nail | 4.176 | 110.833 | 21.49525 | 89.3261 | 0.01167807 | 19.39427 | 68.05 | 20.97 | 47.08 | Top Vent
SPR2021_ESTA_8B100-01_SOC_RUN198 | Nail | 4.1727 | 109.4628 | 24.73904 | 84.16075 | 0.5630482 | 22.6004 | 68.23 | 19.38 | 48.85 | Top Vent

## Databank notice
The rows in databank_m50_rows.csv are copied unchanged from the Battery Failure Databank (sheet "Battery Failure Databank", all rows whose Cell-Description contains "M50"). The Databank's own notice, reproduced in full as it requires:
The National Renewable Energy Laboratory (NREL) is operated for the U.S. Department of Energy (DOE) by Alliance for Sustainable Energy, LLC ("Alliance").
Access to or use of any data or software made available on this server ("Data") shall impose the following obligations on the user, and use of the Data constitutes user's agreement to these terms. The user is granted the right, without any fee or cost, to use or copy the Data, provided that this entire notice appears in all copies of the Data. Further, the user agrees to credit DOE/NREL/ALLIANCE in any publication that results from the use of the Data. The names DOE/NREL/ALLIANCE, however, may not be used in any advertising or publicity to endorse or promote any products or commercial entities unless specific written permission is obtained from DOE/NREL/ ALLIANCE. The user also understands that DOE/NREL/ALLIANCE are not obligated to provide the user with any support, consulting, training or assistance of any kind with regard to the use of the Data or to provide the user with any updates, revisions or new versions thereof. DOE, NREL, and ALLIANCE do not guarantee or endorse any results generated by use of the Data, and user is entirely responsible for the results and any reliance on the results or the Data in general.
USER AGREES TO INDEMNIFY DOE/NREL/ALLIANCE AND ITS SUBSIDIARIES, AFFILIATES, OFFICERS, AGENTS, AND EMPLOYEES AGAINST ANY CLAIM OR DEMAND, INCLUDING REASONABLE ATTORNEYS' FEES, RELATED TO USER'S USE OF THE DATA. THE DATA ARE PROVIDED BY DOE/NREL/ALLIANCE "AS IS," AND ANY EXPRESS OR IMPLIED WARRANTIES, INCLUDING BUT NOT LIMITED TO THE IMPLIED WARRANTIES OF MERCHANTABILITY AND FITNESS FOR A PARTICULAR PURPOSE ARE DISCLAIMED. DOE/NREL/ALLIANCE ASSUME NO LEGAL LIABILITY OR RESPONSIBILITY FOR THE ACCURACY, COMPLETENESS, OR USEFULNESS OF THE DATA, OR REPRESENT THAT ITS USE WOULD NOT INFRINGE PRIVATELY OWNED RIGHTS. IN NO EVENT SHALL DOE/NREL/ALLIANCE BE LIABLE FOR ANY SPECIAL, INDIRECT OR CONSEQUENTIAL DAMAGES OR ANY DAMAGES WHATSOEVER, INCLUDING BUT NOT LIMITED TO CLAIMS ASSOCIATED WITH THE LOSS OF DATA OR PROFITS, THAT MAY RESULT FROM AN ACTION IN CONTRACT, NEGLIGENCE OR OTHER TORTIOUS CLAIM THAT ARISES OUT OF OR IN CONNECTION WITH THE ACCESS, USE OR PERFORMANCE OF THE DATA.

## Verification
Check | Value
V1 radiation only: max deviation of resolved mean from lumped node (% of rise) | 0.9757179
V1 energy residual (relative) | 2.321087e-11
V2 median case (21.5 kJ, 30 s, 50 mW/K), time step halved: change in resolved max peak (K) | -0.0006485563
V2 median case, time step halved: change in resolved mean peak (K) | 0.0008198812
V2 median case, mesh refined (every spacing halved): change in resolved max peak (K) | 0.2061818
V2 median case, mesh refined: change in resolved mean peak (K) | -0.02172473
V2 max energy, tau 10 s, 500 mW/K, time step halved (0.05 s) (against an unrounded base run): largest change in a hottest-point crossing time (s) | 0.005037908
V2 max energy, tau 10 s, 500 mW/K, time step halved (0.05 s) (against an unrounded base run): change in resolved max peak (K) | 0.06261627
V2 max energy, tau 10 s, 500 mW/K, time step halved (0.05 s) (against an unrounded base run): change in resolved mean peak (K) | 0.005482991
V2 max energy, tau 10 s, 500 mW/K, mesh refined (297,057 nodes) (against an unrounded base run): largest change in a hottest-point crossing time (s) | 0.02002167
V2 max energy, tau 10 s, 500 mW/K, mesh refined (297,057 nodes) (against an unrounded base run): change in resolved max peak (K) | 1.488978
V2 max energy, tau 10 s, 500 mW/K, mesh refined (297,057 nodes) (against an unrounded base run): change in resolved mean peak (K) | -0.3058219
V2 max energy, tau 30 s, 500 mW/K, time step halved (0.05 s) (against an unrounded base run): largest change in a hottest-point crossing time (s) | 0.003273659
V2 max energy, tau 30 s, 500 mW/K, time step halved (0.05 s) (against an unrounded base run): change in resolved max peak (K) | 0.03981454
V2 max energy, tau 30 s, 500 mW/K, time step halved (0.05 s) (against an unrounded base run): change in resolved mean peak (K) | 0.005516319
V2 max energy, tau 30 s, 500 mW/K, mesh refined (297,057 nodes) (against an unrounded base run): largest change in a hottest-point crossing time (s) | 0.08479566
V2 max energy, tau 30 s, 500 mW/K, mesh refined (297,057 nodes) (against an unrounded base run): change in resolved max peak (K) | 1.410885
V2 max energy, tau 30 s, 500 mW/K, mesh refined (297,057 nodes) (against an unrounded base run): change in resolved mean peak (K) | -0.3078615
Unrounded rerun of the base case (v2_max_tau10_G0.5_refine1_dt0.1): crossing times agree with the sweep table to its 0.01 s rounding | Yes
Unrounded rerun of the base case (v2_max_tau30_G0.5_refine1_dt0.1): crossing times agree with the sweep table to its 0.01 s rounding | Yes
Rerun of two_E33223_tau30_G0.5 with the final code: fields differing from the registered row, run time excepted | 0
Rerun of two_E33223_tau30_G0.5 with the final code: largest difference in any recorded time series | 0
V3 median case: lumped peak (C) | 85.7007
V3 median case: resolved mean peak (C) | 82.96295
V3 median case: resolved max peak (C) | 96.7183
Largest energy residual over the 42 cases (relative) | 1.2e-11
Two-way coupling check (roll at 1e4 W/mK, 33.2 kJ, 30 s, 500 mW/K): largest difference in cell 1 from the lumped pair (K) | 0.3081028
Two-way coupling check: largest difference in cell 2 mean from the lumped pair (K) | 0.1698684

## Exploratory
Run | E_body (J) | Tau_rel (s) | G_bus (W/K) | 183.5 C, hottest point, registered (s) | 183.5 C, hottest point, this run (s) | Hottest peak, registered (C) | Hottest peak, this run (C) | Mean peak, registered (C) | Mean peak, this run (C) | 169.0 C, mean, this run (s) | Lumped node peak (C) | Mean rise below lumped rise, this run (%) | Cell 1 peak, lumped pair (C) | Cell 1 peak, this run (C) | Hot spot path at peak
Two-way coupling | 33222.9 | 30 | 0.5 | 15.51 | 15.41951 | 348.29 | 360.3131 | 167.89 | 182.2255 | 130.9534 | 212.3 | 16.05688 | 490.1 | 506.5515 | Terminal end
Two-way coupling | 33222.9 | 10 | 0.5 | 5.7 | 5.680636 | 355.92 | 363.8969 | 167.12 | 181.3724 | 122.7971 | 211.2 | 16.01912 | 534.6 | 540.0073 | Terminal end
Two-way coupling | 21495.3 | 30 | 0.5 | 20.07 | 19.80523 | 236.67 | 244.9514 | 123.18 | 134.0232 | Never | 152.8 | 14.69233 | 329.1 | 340.1828 | Terminal end
Two-way coupling | 33222.9 | 30 | 0.2 | 20.5 | 20.43829 | 250.79 | 253.5887 | 148.31 | 153.924 | Never | 168.9 | 10.4072 | 516.7 | 520.9156 | Terminal end
Isotropic roll, 25 W/mK | 33222.9 | 30 | 0.5 | 15.51 | 19.28192 | 348.29 | 247.9471 | 167.89 | 182.6807 | 116.4436 | 212.3 | 15.81384 | 490.1 | 490.0706 | Terminal end
Hot volume run (registered physics) | E_body (J) | Tau_rel (s) | G_bus (W/K) | Max % of cell at or above 169.0 C | Max % at or above 183.5 C | Max % at or above 198.0 C | Max % at or above 255.7 C | 0.1 % of cell at 183.5 C (s) | 1 % of cell at 183.5 C (s)
Two strips, max energy, tau 30 s, 500 mW/K | 33222.9 | 30 | 0.5 | 39.43726 | 5.702303 | 2.542281 | 0.4647842 | 16.97687 | 24.97709
Two strips, median energy, tau 30 s, 500 mW/K | 21495.3 | 30 | 0.5 | 0.5568883 | 0.3732569 | 0.1958126 | 0 | 22.99111 | Never
Two strips, max energy, tau 30 s, 200 mW/K | 33222.9 | 30 | 0.2 | 0.9088742 | 0.5145657 | 0.283055 | 0 | 23.96675 | Never
Two strips, median energy, tau 30 s, 200 mW/K | 21495.3 | 30 | 0.2 | 0.005652414 | 0 | 0 | 0 | Never | Never
Two strips, max energy, tau 30 s, 100 mW/K | 33222.9 | 30 | 0.1 | 0.007357225 | 0 | 0 | 0 | Never | Never
Two strips, max energy, tau 10 s, 500 mW/K | 33222.9 | 10 | 0.5 | 34.45373 | 5.366411 | 2.457363 | 0.5027134 | 6.452395 | 11.64782
Two strips, max energy, tau 10 s, 200 mW/K | 33222.9 | 10 | 0.2 | 0.8874889 | 0.5049066 | 0.2516846 | 0 | 10.47064 | Never
Two strips, median energy, tau 10 s, 500 mW/K | 21495.3 | 10 | 0.5 | 0.5895857 | 0.3984087 | 0.2084377 | 0 | 8.841978 | Never